## Sheet1
Solar cell parts information
part number | manufacturer | details | dimensions (mm) |  |  | datasheet | user's guide
|  |  | width | height | area
KXOB22-12X1L | IXYS | 22x7mm solar cell, Vmpp~500mV, impp~44.6 mA, Isc~50mA, Voc~630 mV, → Pmpp~22mW, FF~0.7 | 22 | 7 | 154 | http://ixapps.ixys.com/DataSheet/KXOB22-12X1L-DATA-SHEET-20130902-.pdf | http://ixapps.ixys.com/DataSheet/ixys_solar.pdf
KXOB22-04X3L | IXYS | 22x7mm solar cell, Vmpp~1.5V, impp~13.38mA, Isc~15mA, Voc~1.89 mV → Pmpp~20mW, FF~0.7 | 22 | 7 | 154 | http://ixapps.ixys.com/DataSheet/KXOB22-04X3L-DATA-SHEET-20130902-.pdf | http://ixapps.ixys.com/DataSheet/ixys_solar.pdf
SLMD121H9L | IXYS | Monocrystalline Solar Cell 201mW 5.67V | 62 | 21 | 1302 | http://ixapps.ixys.com/datasheet/SLMD121H09.pdf
AM-1456CA | Panasonic | Amorphous Solar Cell 2.4V (indoor) | 25 | 10 | 250 | http://media.digikey.com/pdf/Data%20Sheets/Sanyo%20Energy/Amorphous_Br.pdf | http://www.digikey.co.uk/en/product-highlight/p/panasonic/glass-type-solar-cells
AM-1417CA | Panasonic | Amorphous Solar Cell 18.75µW 2.4V (indoor) | 35 | 13.9 | 486.5 | http://media.digikey.com/pdf/Data%20Sheets/Sanyo%20Energy/Amorphous_Br.pdf | http://www.digikey.co.uk/en/product-highlight/p/panasonic/glass-type-solar-cells
AM-1815CA | Panasonic | Amorphous Solar Cell 126µW 4.9V (indoor) | 58.1 | 48.6 | 2823.66 | http://media.digikey.com/pdf/Data%20Sheets/Sanyo%20Energy/Amorphous_Br.pdf | http://www.digikey.co.uk/en/product-highlight/p/panasonic/glass-type-solar-cells
AM-1816CA | Panasonic | Amorphous Solar Cell 252µW 4.9V (indoor) | 96.7 | 56.7 | 5482.89 | http://media.digikey.com/pdf/Data%20Sheets/Sanyo%20Energy/Amorphous_Br.pdf | http://www.digikey.co.uk/en/product-highlight/p/panasonic/glass-type-solar-cells
AM-5610CAR | Panasonic | Amorphous Solar Cell, max power: 16.8mW, Voc= 5.1V (outdoor) | 25 | 20 | 500 | http://media.digikey.com/pdf/Data%20Sheets/Sanyo%20Energy/Amorphous_Br.pdf | http://www.digikey.co.uk/en/product-highlight/p/panasonic/glass-type-solar-cells
AM-5412CAR | Panasonic | Amorphous Solar Cell, Pmax= 87.6mW, Voc = 3.4V (outdoor) | 50.1 | 33.1 | 1658.31 | http://media.digikey.com/pdf/Data%20Sheets/Sanyo%20Energy/Amorphous_Br.pdf | http://www.digikey.co.uk/en/product-highlight/p/panasonic/glass-type-solar-cells
CBC-PV-01N | Cymbet | Amorphous Solar Cell, I@ Pmpp 201µA ,V@Pmpp= 800mV, Isc= 212µA, Voc=1.2V | 58.1 | 56.7 | 3294.27 | http://www.cymbet.com/pdfs/DS-72-24.pdf